## ASTM B505 tubes
I.D. | O.D | Weight per inch | Weight per foot
1/2 | 1 | 0.224 | 2.692
| 1 1/8 | 0.291 | 3.589
| 1 1/4 | 0.383 | 4.598
| 1 3/8 | 0.458 | 5.495
| 1 1/2 | 0.561 | 6.729
| 1 3/4 | 0.766 | 9.196
| 2 | 1.019 | 12.224
5/8 | 1 | 0.187 | 2.243
| 1 1/8 | 0.262 | 3.140
| 1 1/4 | 0.346 | 4.150
| 1 3/8 | 0.439 | 5.271
| 1 1/2 | 0.533 | 6.393
3/4 | 1 | 0.140 | 1.682
| 1 1/8 | 0.215 | 2.579
| 1 1/4 | 0.308 | 3.701
| 1 3/8 | 0.393 | 4.710
| 1 1/2 | 0.495 | 5.944
| 1 5/8 | 0.579 | 6.953
| 1 3/4 | 0.701 | 8.411
| 2 | 0.944 | 11.327
| 2 1/4 | 1.215 | 14.579
| 2 1/2 | 1.523 | 18.280
7/8 | 1 1/8 | 0.168 | 2.019
| 1 1/4 | 0.262 | 3.140
| 1 3/8 | 0.336 | 4.037
| 1 1/2 | 0.449 | 5.383
| 1 5/8 | 0.551 | 6.617
| 1 3/4 | 0.645 | 7.738
| 1 7/8 | 0.776 | 9.308
| 2 | 0.897 | 10.766
| 2 1/4 | 1.168 | 14.019
1 | 1 1/4 | 0.187 | 2.243
| 1 3/8 | 0.290 | 3.477
| 1 1/2 | 0.393 | 4.710
| 1 5/8 | 0.495 | 5.944
| 1 3/4 | 0.607 | 7.290
| 1 7/8 | 0.720 | 8.636
| 2 | 0.850 | 10.206
| 2 1/4 | 1.112 | 13.346
| 2 3/8 | 1.262 | 15.140
| 2 1/2 | 1.421 | 17.047
| 2 3/4 | 1.757 | 21.084
| 3 | 2.131 | 25.570
| 3 1/4 | 2.523 | 30.280
| 3 1/2 | 2.963 | 35.551
| 4 | 4.000 | 48.000
1 1/8 | 1 3/8 | 0.206 | 2.467
| 1 1/2 | 0.308 | 3.701
| 1 5/8 | 0.411 | 4.935
| 1 3/4 | 0.533 | 6.393
| 2 | 0.785 | 9.421
| 2 1/8 | 0.907 | 10.879
| 2 1/4 | 1.056 | 12.673
1 1/4 | 1 1/2 | 0.234 | 2.804
| 1 5/8 | 0.336 | 4.037
| 1 3/4 | 0.467 | 5.607
| 1 7/8 | 0.589 | 7.065
| 2 | 0.710 | 8.523
| 2 1/8 | 0.841 | 10.093
| 2 1/4 | 0.981 | 11.776
| 2 1/2 | 1.290 | 15.477
| 2 3/4 | 1.626 | 19.514
| 3 | 2.000 | 24.000
| 3 1/4 | 2.411 | 28.935
| 3 1/2 | 2.832 | 33.981
| 4 | 3.869 | 46.430
1 3/8 | 1 5/8 | 0.271 | 3.252
| 1 3/4 | 0.364 | 4.374
| 1 7/8 | 0.486 | 5.832
| 2 | 0.636 | 7.626
| 2 1/8 | 0.766 | 9.196
| 2 1/4 | 0.907 | 10.879
| 2 3/8 | 1.065 | 12.785
| 2 1/2 | 1.206 | 14.467
1 1/2 | 1 3/4 | 0.280 | 3.364
| 1 7/8 | 0.393 | 4.710
| 2 | 0.551 | 6.617
| 2 1/8 | 0.673 | 8.075
| 2 1/4 | 0.822 | 9.869
| 2 3/8 | 0.981 | 11.776
| 2 1/2 | 1.131 | 13.570
| 2 3/4 | 1.458 | 17.495
| 3 | 1.841 | 22.093
| 3 1/4 | 2.252 | 27.028
| 3 1/2 | 2.664 | 31.963
| 3 3/4 | 3.150 | 37.794
| 4 | 3.710 | 44.523
| 4 1/2 | 4.776 | 57.308
1 5/8 | 2 | 0.430 | 5.159
| 2 1/8 | 0.579 | 6.953
| 2 1/4 | 0.729 | 8.748
| 2 3/8 | 0.879 | 10.542
| 2 1/2 | 1.028 | 12.336
| 2 5/8 | 1.196 | 14.355
| 2 3/4 | 1.355 | 16.262
| 3 | 1.748 | 20.972
1 3/4 | 2 | 0.327 | 3.925
| 2 1/8 | 0.477 | 5.720
| 2 1/4 | 0.626 | 7.514
| 2 3/8 | 0.776 | 9.308
| 2 1/2 | 0.935 | 11.215
| 2 5/8 | 1.084 | 13.009
| 2 3/4 | 1.262 | 15.140
| 3 | 1.645 | 19.738
| 3 1/4 | 2.056 | 24.673
| 3 1/2 | 2.486 | 29.832
| 3 3/4 | 2.879 | 34.542
| 4 | 3.533 | 42.393
| 4 1/4 | 4.019 | 48.224
1 7/8 | 2 1/4 | 0.514 | 6.168
| 2 3/8 | 0.673 | 8.075
| 2 1/2 | 0.822 | 9.869
| 2 5/8 | 0.972 | 11.664
| 2 3/4 | 1.159 | 13.907
| 3 | 1.495 | 17.944
2 | 2 1/4 | 0.355 | 4.262
| 2 3/8 | 0.551 | 6.617
| 2 1/2 | 0.710 | 8.523
| 2 5/8 | 0.869 | 10.430
| 2 3/4 | 1.037 | 12.449
| 2 7/8 | 1.215 | 14.579
| 3 | 1.430 | 17.159
| 3 1/4 | 1.832 | 21.981
| 3 1/2 | 2.252 | 27.028
| 3 3/4 | 2.738 | 24.42
| 4 | 3.308 | 39.701
| 4 1/2 | 4.364 | 52.374
| 5 | 5.533 | 66.393
| 5 1/2 | 7.009 | 84.112
| 6 | 8.467 | 101.607
2 1/8 | 2 5/8 | 0.738 | 8.860
| 2 3/4 | 0.879 | 10.542
| 2 7/8 | 1.093 | 13.121
| 3 | 1.299 | 15.589
| 3 1/2 | 2.121 | 25.458
2 1/4 | 2 3/4 | 0.785 | 9.421
| 2 7/8 | 0.953 | 11.439
| 3 | 1.150 | 13.794
| 3 1/8 | 1.327 | 15.925
| 3 1/4 | 1.570 | 18.841
| 3 1/2 | 2.000 | 24.000
| 3 3/4 | 2.467 | 29.607
| 4 | 3.056 | 36.673
| 4 1/4 | 3.533 | 42.393
2 3/8 | 2 3/4 | 0.589 | 7.065
| 2 7/8 | 0.813 | 9.757
| 3 | 1.009 | 12.112
| 3 1/4 | 1.355 | 16.262
| 3 1/2 | 1.785 | 21.421
| 4 | 2.841 | 34.093
2 1/2 | 2 3/4 | 0.439 | 5.271
| 3 | 0.869 | 10.430
| 3 1/8 | 1.065 | 12.785
| 3 1/4 | 1.280 | 15.364
| 3 1/2 | 1.720 | 20.636
| 3 3/4 | 2.187 | 26.243
| 4 | 2.776 | 33.308
| 4 1/4 | 3.318 | 39.813
| 4 1/2 | 3.804 | 45.645
| 4 3/4 | 4.355 | 52.262
| 5 | 5.019 | 60.224
| 5 1/2 | 6.467 | 77.607
| 6 | 7.953 | 95.439
2 5/8 | 3 1/2 | 1.542 | 18.505
2 3/4 | 3 1/4 | 0.944 | 11.327
| 3 1/2 | 1.364 | 16.374
| 3 3/4 | 1.850 | 22.206
| 4 | 2.449 | 29.383
| 4 1/4 | 3.000 | 36.000
| 4 1/2 | 3.495 | 41.944
| 4 3/4 | 4.056 | 48.673
| 5 3/4 | 6.981 | 83.776
2 7/8 | 4 | 2.299 | 27.589
3 | 3 1/2 | 0.963 | 11.551
| 3 3/4 | 1.495 | 17.944
| 4 | 2.112 | 25.346
| 4 1/4 | 2.664 | 31.963
| 4 1/2 | 3.140 | 28.00
| 4 3/4 | 3.738 | 44.860
| 5 | 4.346 | 52.150
| 5 1/2 | 5.869 | 70.430
| 6 | 7.280 | 87.364
| 6 1/2 | 8.888 | 106.654
| 7 | 10.607 | 127.290
| 8 | 14.402 | 172.822
3 1/4 | 3 3/4 | 1.037 | 12.449
| 4 | 1.710 | 20.523
| 4 1/4 | 2.271 | 27.252
| 4 1/2 | 2.720 | 32.636
| 4 3/4 | 3.318 | 39.813
| 5 | 3.925 | 47.103
| 5 1/2 | 5.439 | 65.271
3 1/2 | 4 | 1.234 | 14.804
| 4 1/4 | 1.804 | 21.645
| 4 1/2 | 2.346 | 28.150
| 4 3/4 | 2.897 | 34.766
| 5 | 3.523 | 42.280
| 5 1/4 | 4.336 | 52.037
| 5 1/2 | 5.065 | 60.785
| 6 | 6.495 | 77.944
| 6 1/2 | 8.093 | 97.121
3 3/4 | 4 1/2 | 1.916 | 22.991
| 4 3/4 | 2.449 | 29.383
| 5 | 3.065 | 36.785
| 5 1/2 | 4.636 | 55.626
| 6 | 6.056 | 72.673
4 | 4 1/2 | 1.393 | 16.710
| 4 3/4 | 1.972 | 23.664
| 5 | 2.598 | 31.178
| 5 1/4 | 3.430 | 41.159
| 5 1/2 | 4.121 | 49.458
| 6 | 5.589 | 67.065
| 6 1/2 | 7.178 | 86.131
| 7 | 8.907 | 106.879
| 7 1/2 | 10.748 | 128.972
| 8 | 12.710 | 152.523
| 9 | 17.000 | 204.000
4 1/4 | 4 3/4 | 1.467 | 17.607
| 5 | 2.084 | 25.009
| 5 1/4 | 2.935 | 35.215
| 5 1/2 | 3.617 | 43.402
| 6 | 5.093 | 61.121
| 6 1/2 | 6.673 | 80.075
4 1/2 | 5 | 1.650 | 19.800
| 5 1/4 | 2.346 | 28.150
| 5 1/2 | 3.103 | 37.234
| 6 | 4.551 | 54.617
| 6 1/2 | 6.159 | 73.907
| 7 | 7.860 | 94.318
4 3/4 | 5 1/4 | 1.822 | 21.869
| 5 1/2 | 2.523 | 30.280
| 5 3/4 | 3.234 | 38.804
| 6 | 3.972 | 47.664
| 6 1/2 | 5.579 | 66.953
5 | 5 1/2 | 1.925 | 23.103
| 5 3/4 | 2.636 | 31.626
| 6 | 3.393 | 40.710
| 6 1/2 | 5.000 | 60.000
| 7 | 6.710 | 80.523
| 7 1/2 | 8.561 | 102.729
| 8 | 10.505 | 126.056
| 9 | 14.813 | 177.757
| 10 | 20.056 | 240.673
| 11 | 26.067 | 312.800
5 1/4 | 7 | 6.084 | 73.009
5 1/2 | 6 | 2.103 | 25.234
| 6 1/2 | 3.692 | 44.299
| 7 | 5.421 | 65.047
| 7 1/2 | 7.262 | 87.140
| 8 | 9.224 | 110.692
5 3/4 | 6 3/4 | 3.832 | 45.981
| 7 1/4 | 5.636 | 67.626
| 7 1/2 | 6.561 | 78.729
| 8 1/2 | 10.654 | 127.850
6 | 6 1/2 | 2.252 | 27.028
| 6 3/4 | 3.121 | 37.458
| 7 | 3.991 | 47.888
| 7 1/4 | 4.907 | 58.879
| 7 1/2 | 5.832 | 69.981
| 8 | 7.804 | 93.645
| 8 1/2 | 9.916 | 118.991
| 9 | 12.112 | 145.346
| 10 | 17.103 | 205.234
| 11 | 22.421 | 269.047
| 12 | 28.271 | 339.252
6 1/2 | 7 1/4 | 3.374 | 40.486
| 7 1/2 | 4.299 | 51.589
| 8 | 6.262 | 75.140
| 8 1/2 | 8.374 | 100.486
| 9 | 10.589 | 127.065
| 9 1/2 | 13.093 | 157.121
7 | 7 3/4 | 3.589 | 43.065
| 8 | 4.598 | 55.178
| 8 1/2 | 6.692 | 80.299
| 9 | 8.916 | 106.991
| 9 1/2 | 11.421 | 137.047
| 10 | 13.897 | 166.766
| 11 | 19.271 | 231.252
| 12 | 25.168 | 302.019
7 1/2 | 8 1/2 | 4.916 | 58.991
| 9 | 7.112 | 85.346
| 9 1/2 | 9.617 | 115.402
| 10 | 12.019 | 144.224
| 10 1/2 | 14.757 | 177.084
8 | 9 | 5.308 | 63.701
| 9 1/4 | 6.505 | 78.056
| 9 1/2 | 7.729 | 92.748
| 10 | 10.196 | 122.355
| 10 1/2 | 12.841 | 154.093
| 11 | 15.561 | 186.729
| 12 | 21.421 | 257.047
| 13 | 28.383 | 340.598
8 1/2 | 9 1/2 | 5.869 | 70.430
| 10 | 8.159 | 97.907
| 10 1/2 | 10.738 | 128.860
| 11 1/2 | 16.748 | 200.972
9 | 10 | 6.159 | 73.907
| 10 1/4 | 8.589 | 103.065
| 10 1/2 | 8.673 | 104.075
| 11 | 11.327 | 135.925
| 11 1/2 | 14.224 | 170.692
| 12 | 17.290 | 207.477
| 14 | 31.952 | 383.429
9 1/2 | 10 1/2 | 6.477 | 77.720
| 11 | 9.075 | 108.897
| 11 1/2 | 11.850 | 142.206
| 12 1/2 | 18.355 | 220.262
10 | 11 | 6.794 | 81.533
| 11 1/2 | 9.533 | 114.393
| 12 | 12.551 | 150.617
| 13 | 19.159 | 229.907
| 14 | 26.019 | 312.224
| 16 | 42.848 | 514.171
10 1/2 | 11 1/2 | 7.065 | 84.785
| 12 | 9.925 | 119.103
| 12 1/2 | 13.364 | 160.374
| 13 | 16.701 | 200.411
11 | 12 | 7.486 | 89.832
| 12 1/2 | 10.879 | 130.542
| 13 | 13.953 | 167.439
| 14 | 20.841 | 250.093
11 1/2 | 13 | 11.140 | 133.682
| 13 1/2 | 14.542 | 174.505
| 14 1/2 | 21.570 | 258.841
12 | 13 1/2 | 11.813 | 141.757
| 14 | 15.131 | 181.570
| 15 | 22.477 | 269.720
| 16 | 31.686 | 380.229
12 1/2 | 14 | 12.320 | 147.840
13 | 14 1/2 | 12.727 | 152.726
| 15 | 16.858 | 202.296
13 1/2 | 15 1/2 | 16.907 | 202.879
14 | 15 1/2 | 13.430 | 161.159
| 16 | 17.692 | 212.299

## ASTM B505 solids
O.D. | Weight per inch | Weight per foot
3/8 | 0.043 | 0.516
1/2 | 0.075 | 0.897
5/8 | 0.112 | 1.346
3/4 | 0.159 | 1.907
7/8 | 0.215 | 2.579
1 | 0.271 | 3.252
1 1/8 | 0.346 | 4.150
1 1/4 | 0.421 | 5.047
1 3/8 | 0.579 | 6.953
1 1/2 | 0.607 | 7.290
1 5/8 | 0.701 | 8.411
1 3/4 | 0.813 | 9.757
1 7/8 | 0.925 | 11.103
2 | 1.056 | 12.673
2 1/8 | 1.187 | 14.243
2 1/4 | 1.327 | 15.925
2 3/8 | 1.477 | 17.720
2 1/2 | 1.636 | 19.626
2 5/8 | 1.794 | 21.533
2 3/4 | 1.972 | 23.664
2 7/8 | 2.150 | 25.794
3 | 2.346 | 28.150
3 1/4 | 2.738 | 32.860
3 1/2 | 3.168 | 38.019
3 3/4 | 3.636 | 43.626
4 | 4.178 | 50.131
4 1/4 | 4.710 | 56.523
4 1/2 | 5.271 | 63.252
4 3/4 | 5.841 | 70.093
5 | 6.439 | 77.271
5 1/4 | 7.206 | 86.467
5 1/2 | 7.916 | 94.991
6 | 9.336 | 112.037
6 1/2 | 10.907 | 130.879
7 | 12.636 | 151.626
7 1/2 | 14.486 | 173.832
8 | 16.411 | 196.935
9 | 20.673 | 248.075
10 | 25.607 | 307.290
11 | 30.822 | 369.869
12 | 35.701 | 428.411
13 | 43.215 | 518.579

## ASTM B505 rectangles
Thickness | Width | Weight per inch | Weight per foot
1/4 | 4 | 0.466 | 5.589
| 8 | 0.986 | 11.836
| 12 | 1.445 | 17.342
3/8 | 4 | 0.630 | 7.562
| 8 | 1.308 | 15.669
| 12 | 1.932 | 23.178
1/2 | 1 | 0.226 | 2.712
| 2 | 0.432 | 5.178
| 3 | 0.637 | 7.644
| 4 | 0.788 | 9.452
| 5 | 1.048 | 12.575
| 6 | 1.274 | 15.288
| 7 | 1.452 | 17.425
| 8 | 1.623 | 19.479
| 9 | 1.863 | 22.356
| 10 | 2.048 | 24.575
| 12 | 2.507 | 30.082
| 14 | 2.856 | 34.274
| 15 | 2.993 | 35.918
5/8 | 1 | 0.281 | 3.370
| 2 | 0.521 | 6.247
| 3 | 0.767 | 9.205
| 4 | 0.966 | 11.589
| 5 | 1.260 | 15.123
| 6 | 1.507 | 18.082
| 7 | 1.753 | 21.041
| 8 | 1.932 | 23.178
| 9 | 2.247 | 26.959
| 10 | 2.493 | 29.918
| 12 | 2.986 | 35.836
| 14 | 3.479 | 41.753
| 15 | 3.603 | 43.233
3/4 | 1 | 0.322 | 3.863
| 2 | 0.610 | 7.315
| 3 | 0.897 | 10.767
| 4 | 1.123 | 13.479
| 5 | 1.466 | 17.589
| 6 | 1.726 | 20.712
| 7 | 2.034 | 24.411
| 8 | 2.281 | 27.370
| 9 | 2.610 | 31.315
| 10 | 2.849 | 34.192
| 12 | 3.377 | 40.521
| 14 | 4.034 | 48.411
| 16 | 4.562 | 54.740
| 18 | 4.979 | 59.753
1 | 1 | 0.418 | 5.014
| 2 | 0.712 | 8.548
| 3 | 1.048 | 12.575
| 4 | 1.466 | 17.589
| 5 | 1.884 | 22.603
| 6 | 2.253 | 27.041
| 7 | 2.616 | 31.397
| 8 | 2.932 | 35.178
| 9 | 3.349 | 40.192
| 10 | 3.658 | 43.890
| 11 | 4.089 | 49.068
| 12 | 4.267 | 51.205
| 13 | 4.822 | 57.863
| 14 | 5.185 | 62.219
| 15 | 5.555 | 66.658
| 16 | 5.918 | 71.014
| 18 | 6.658 | 79.890
| 20 | 7.185 | 86.219
1 1/4 | 1 | 0.507 | 6.082
| 2 | 0.959 | 11.507
| 3 | 1.411 | 16.932
| 4 | 1.788 | 21.452
| 5 | 2.315 | 27.781
| 6 | 2.767 | 33.205
| 7 | 3.219 | 38.630
| 8 | 3.596 | 43.151
| 9 | 4.123 | 49.479
| 10 | 4.575 | 54.904
| 11 | 5.027 | 60.329
| 12 | 5.390 | 64.685
| 13 | 5.925 | 71.096
| 14 | 6.377 | 76.521
| 15 | 6.671 | 80.055
1 1/2 | 2 | 1.021 | 12.247
| 3 | 1.514 | 18.164
| 4 | 2.123 | 25.479
| 5 | 2.575 | 30.904
| 6 | 3.158 | 37.890
| 7 | 3.671 | 44.055
| 8 | 4.240 | 50.877
| 9 | 4.705 | 56.466
| 10 | 5.219 | 62.630
| 11 | 5.740 | 68.877
| 12 | 6.411 | 76.932
1 3/4 | 4 | 2.445 | 29.342
| 8 | 4.918 | 59.014
2 | 4 | 2.781 | 33.370
| 8 | 5.562 | 66.740
| 11 | 7.562 | 90.740
| 12 | 8.322 | 99.863
3 | 11 | 11.096 | 133.151
4 | 4 | 5.384 | 64.603
| 11 | 14.651 | 175.808
6 | 10 | 19.836 | 238.027
6 1/4 | 6 1/4 | 13.062 | 156.740
8 | 8 | 21.137 | 253.644